## unit
240255-1-5-259.xlsx
device | 255 | 1 | 5
Start time |  | 2024-07-20 12:01:52 |  | End time |  | 2024-07-20 21:17:16
NDA file path
List of unit plans
Time | Current | Voltage | Capacity | Energy | Power | Internal resistance | Temperature | Air pressure
hh:mm:ss | A | V | Ah | Wh | W | mΩ | ℃ | kPa

## test
Test information
Start step ID |  | 1 | Volt. upper |  | - | P/N |  | 2024-07-20 12-01-52
Cycle count |  | 2 | Volt. lower |  | - | Builder |  | -
Record settings |  | 1s/0V/0A | Curr. upper |  | - | Remarks |  | RPT MURATA VTC 5A 2600 mAh
Voltage range |  | 5V | Curr. lower |  | - | - |  | -
Current range |  | +12/-12A(1A/12A) | Start time |  | 2024-07-20 12:01:52 | Barcode
Active material |  | - | Nominal capacity |  | -
Step plan
Step Index | Step Name | Step Time(hh:mm:ss.ms) | Voltage(V) | C-rate(C) | Current(A) | Cutoff voltage (V) | Cut-off C-rate(C) | Cut-off curr.(A) | Energy(Wh) | -ΔV(V) | Power(W) | Resistance(mΩ) | Capacity(Ah) | Record settings | Aux.CH recording condition | Max Vi(V) | Min Vi(V) | Max Ti(℃) | Min Ti(℃) | Segment record1 | Segment record2 | Current range (A)
1 | CCCV Chg |  | 4.2 |  | 3.4 |  |  | 0.065 | [5 empty] | 1s/0V/0A
2 | Rest | 00:05:00.000 | [11 empty] | 1s/0V/0A
3 | CC DChg |  |  |  | 3.4 | 2.5 | [7 empty] | 30s/0V/0A
4 | Rest | 00:05:00.000 | [11 empty] | 30s/0V/0A
5 | Cycle | Start step ID:1 | Cycle count:5
6 | End

## cycle
Cycle Index | Chg. Cap.(Ah) | DChg. Cap.(Ah) | Chg.-DChg. Eff(%) | Chg. Energy(Wh) | DChg. Energy(Wh) | Chg. Time | DChg. Time
1 | 9.0614 | 9.0758 | 100.16 | 36.166 | 30.6255 | 19156300 | 9611300
2 | 3.736 | 0 | 0 | 14.1461 | 0 | 3958100 | 0

## step
Cycle Index | Step Index | Step Number | Step Type | Step Time | Oneset Date | End Date | Capacity(Ah) | Energy(Wh) | Oneset Volt.(V) | End Voltage(V)
1 | 1 | 1 | CCCV Chg | 05:19:16 | 2024-07-20 12:01:52 | 2024-07-20 17:21:08 | 9.0614 | 36.166 | 3.5447 | 4.1998
1 | 2 | 2 | Rest | 00:05:00 | 2024-07-20 17:21:08 | 2024-07-20 17:26:08 | 0 | 0 | 4.1954 | 4.1865
1 | 3 | 3 | CC DChg | 02:40:11 | 2024-07-20 17:26:08 | 2024-07-20 20:06:18 | 9.0758 | 30.6255 | 3.9676 | 2.5
1 | 4 | 4 | Rest | 00:05:00 | 2024-07-20 20:06:18 | 2024-07-20 20:11:18 | 0 | 0 | 2.7263 | 3.2579
2 | 1 | 5 | CCCV Chg | 01:05:58 | 2024-07-20 20:11:18 | 2024-07-20 21:17:16 | 3.736 | 14.1461 | 3.4799 | 3.9236

## log
No. | DataPoint | Time | Class | Event
1 | 1 | 2024-07-20 12:01:52 | Prompt | Start
2 | 23752 | 2024-07-20 21:17:16 | Prompt | Stop

## idle
No. | DataPoint | Date | State | Voltage(V) | Current(A)

## curve
Total Time-Voltage&&Current&&Capacity&&Energy